## Sheet1
| Sample | Tamanho de partícula (μm) | Normal | Logarítimica
0 | STD 4A | 0.0721 | 26 | 5
1 | STD 4A | 0.0844 | 44 | 10
2 | STD 4A | 0.094 | 58 | 15
3 | STD 4A | 0.1022 | 70 | 20
4 | STD 4A | 0.11 | 80 | 25
5 | STD 4A | 0.1174 | 87 | 30
6 | STD 4A | 0.1247 | 93 | 35
7 | STD 4A | 0.1321 | 97 | 40
8 | STD 4A | 0.1396 | 99 | 45
9 | STD 4A | 0.1474 | 100 | 50
10 | STD 4A | 0.1557 | 99 | 55
11 | STD 4A | 0.1646 | 97 | 60
12 | STD 4A | 0.1743 | 93 | 65
13 | STD 4A | 0.1851 | 87 | 70
14 | STD 4A | 0.1976 | 80 | 75
15 | STD 4A | 0.2126 | 70 | 80
16 | STD 4A | 0.2313 | 58 | 85
17 | STD 4A | 0.2574 | 44 | 90
18 | STD 4A | 0.3014 | 26 | 95
19 | STD 5A | 0.3413 | 26 | 5
20 | STD 5A | 0.3502 | 44 | 10
21 | STD 5A | 0.3563 | 58 | 15
22 | STD 5A | 0.3612 | 70 | 20
23 | STD 5A | 0.3656 | 80 | 25
24 | STD 5A | 0.3694 | 87 | 30
25 | STD 5A | 0.3731 | 93 | 35
26 | STD 5A | 0.3766 | 97 | 40
27 | STD 5A | 0.38 | 99 | 45
28 | STD 5A | 0.3834 | 100 | 50
29 | STD 5A | 0.3868 | 99 | 55
30 | STD 5A | 0.3903 | 97 | 60
31 | STD 5A | 0.3939 | 93 | 65
32 | STD 5A | 0.3978 | 87 | 70
33 | STD 5A | 0.4021 | 80 | 75
34 | STD 5A | 0.4069 | 70 | 80
35 | STD 5A | 0.4125 | 58 | 85
36 | STD 5A | 0.4197 | 44 | 90
37 | STD 5A | 0.4306 | 26 | 95
38 | ZCFA | 0.2641 | 26 | 5
39 | ZCFA | 0.3049 | 44 | 10
40 | ZCFA | 0.3362 | 58 | 15
41 | ZCFA | 0.363 | 70 | 20
42 | ZCFA | 0.388 | 80 | 25
43 | ZCFA | 0.4118 | 87 | 30
44 | ZCFA | 0.4351 | 93 | 35
45 | ZCFA | 0.4585 | 97 | 40
46 | ZCFA | 0.4822 | 99 | 45
47 | ZCFA | 0.5069 | 100 | 50
48 | ZCFA | 0.5328 | 99 | 55
49 | ZCFA | 0.5603 | 97 | 60
50 | ZCFA | 0.5904 | 93 | 65
51 | ZCFA | 0.6239 | 87 | 70
52 | ZCFA | 0.6621 | 80 | 75
53 | ZCFA | 0.7077 | 70 | 80
54 | ZCFA | 0.7643 | 58 | 85
55 | ZCFA | 0.8426 | 44 | 90
56 | ZCFA | 0.973 | 26 | 95
57 | ZSCBA | 0.1134 | 26 | 5
58 | ZSCBA | 0.1279 | 44 | 10
59 | ZSCBA | 0.1387 | 58 | 15
60 | ZSCBA | 0.1478 | 70 | 20
61 | ZSCBA | 0.1562 | 80 | 25
62 | ZSCBA | 0.1641 | 87 | 30
63 | ZSCBA | 0.1718 | 93 | 35
64 | ZSCBA | 0.1795 | 97 | 40
65 | ZSCBA | 0.1871 | 99 | 45
66 | ZSCBA | 0.1951 | 100 | 50
67 | ZSCBA | 0.2034 | 99 | 55
68 | ZSCBA | 0.212 | 97 | 60
69 | ZSCBA | 0.2215 | 93 | 65
70 | ZSCBA | 0.2318 | 87 | 70
71 | ZSCBA | 0.2436 | 80 | 75
72 | ZSCBA | 0.2575 | 70 | 80
73 | ZSCBA | 0.2745 | 58 | 85
74 | ZSCBA | 0.2976 | 44 | 90
75 | ZSCBA | 0.3355 | 26 | 95