## Sheet1
| Sample | Tamanho de partícula (μm) | Normal | Logarítimica
0 | CFA1 | 0.8042 | 26 | 5
1 | CFA1 | 0.8251 | 44 | 10
2 | CFA1 | 0.8396 | 58 | 15
3 | CFA1 | 0.8512 | 70 | 20
4 | CFA1 | 0.8613 | 80 | 25
5 | CFA1 | 0.8705 | 87 | 30
6 | CFA1 | 0.8791 | 93 | 35
7 | CFA1 | 0.8873 | 97 | 40
8 | CFA1 | 0.8953 | 99 | 45
9 | CFA1 | 0.9033 | 100 | 50
10 | CFA1 | 0.9114 | 99 | 55
11 | CFA1 | 0.9196 | 97 | 60
12 | CFA1 | 0.9282 | 93 | 65
13 | CFA1 | 0.9374 | 87 | 70
14 | CFA1 | 0.9474 | 80 | 75
15 | CFA1 | 0.9587 | 70 | 80
16 | CFA1 | 0.9719 | 58 | 85
17 | CFA1 | 0.9889 | 44 | 90
18 | CFA1 | 1.0146 | 26 | 95
19 | CFA2 | 0.417 | 26 | 5
20 | CFA2 | 0.4279 | 44 | 10
21 | CFA2 | 0.4354 | 58 | 15
22 | CFA2 | 0.4414 | 70 | 20
23 | CFA2 | 0.4466 | 80 | 25
24 | CFA2 | 0.4514 | 87 | 30
25 | CFA2 | 0.4559 | 93 | 35
26 | CFA2 | 0.4601 | 97 | 40
27 | CFA2 | 0.4643 | 99 | 45
28 | CFA2 | 0.4684 | 100 | 50
29 | CFA2 | 0.4726 | 99 | 55
30 | CFA2 | 0.4769 | 97 | 60
31 | CFA2 | 0.4813 | 93 | 65
32 | CFA2 | 0.4861 | 87 | 70
33 | CFA2 | 0.4913 | 80 | 75
34 | CFA2 | 0.4971 | 70 | 80
35 | CFA2 | 0.504 | 58 | 85
36 | CFA2 | 0.5128 | 44 | 90
37 | CFA2 | 0.5261 | 26 | 95
38 | CFA3 | 0.1958 | 26 | 5
39 | CFA3 | 0.2345 | 44 | 10
40 | CFA3 | 0.2649 | 58 | 15
41 | CFA3 | 0.2918 | 70 | 20
42 | CFA3 | 0.3172 | 80 | 25
43 | CFA3 | 0.3417 | 87 | 30
44 | CFA3 | 0.3662 | 93 | 35
45 | CFA3 | 0.391 | 97 | 40
46 | CFA3 | 0.4164 | 99 | 45
47 | CFA3 | 0.4434 | 100 | 50
48 | CFA3 | 0.472 | 99 | 55
49 | CFA3 | 0.5028 | 97 | 60
50 | CFA3 | 0.5368 | 93 | 65
51 | CFA3 | 0.5752 | 87 | 70
52 | CFA3 | 0.6197 | 80 | 75
53 | CFA3 | 0.6737 | 70 | 80
54 | CFA3 | 0.7419 | 58 | 85
55 | CFA3 | 0.8384 | 44 | 90
56 | CFA3 | 1.0041 | 26 | 95